## CARBOPOL
CARBOPOL |  | 1cp=1mPa s
RPM | Velocitat cisalladura (s-1) | h1 (mPa s) | h2 (mPa s) | h3 (mPa s) | h promedi (mPa s) | Error h (mPa s) | Esforç de cisalladura (mN/m2) | Error esf cizalla (mN/m2)
0.3 | 0.0627 | 100236 | 92563 | 99555 | 97451.33 | 4872.567 | 6110.1986 | 611.01986
0.5 | 0.1045 | 74560 | 80252 | 74560 | 76457.33 | 3822.867 | 7989.791 | 798.9791
0.6 | 0.1254 | 50253 | 55625 | 54232 | 53370 | 2668.5 | 6692.598 | 669.2598
1 | 0.209 | 34870 | 40745 | 38970 | 38195 | 1909.75 | 7982.755 | 798.2755
1.5 | 0.3135 | 34410 | 29170 | 29520 | 31033.33 | 1551.667 | 9728.95 | 972.895
2 | 0.418 | 26100 | 22470 | 22320 | 23630 | 1181.5 | 9877.34 | 987.734
2.5 | 0.5225 | 23560 | 19280 | 19360 | 20733.33 | 1036.667 | 10833.17 | 1083.317
3 | 0.627 | 20450 | 16250 | 16500 | 17733.33 | 886.6667 | 11118.8 | 1111.88
4 | 0.836 | 16820 | 11120 | 13460 | 13800 | 690 | 11536.8 | 1153.68
5 | 1.045 | 14480 | 9760 | 11450 | 11896.67 | 594.8333 | 12432.02 | 1243.202
6 | 1.254 | 12370 | 9760 | 9920 | 10683.33 | 534.1667 | 13396.9 | 1339.69
10 | 2.09 | 8868 | 6970 | 7100 | 7646 | 382.3 | 15980.14 | 1598.014
12 | 2.508 | 7680 | 6320 | 6380 | 6793.333 | 339.6667 | 17037.68 | 1703.768
20 | 4.18 | 7630 | 4240 | 4410 | 5426.667 | 271.3333 | 22683.47 | 2268.347
30 | 6.27 | 4130 | 3660 | 3730 | 3840 | 192 | 24076.8 | 2407.68
50 | 10.45 | 2830 | 3010 | 3030 | 2956.667 | 147.8333 | 30897.17 | 3089.717
60 | 12.54 | 2490 | 2650 | 2660 | 2600 | 130 | 32604 | 3260.4
100 | 20.9 | 1770 | 1820 | 1780 | 1790 | 89.5 | 37411 | 3741.1
200 | 41.8 | 1160 | 1140 | 1160 | 1153.333 | 57.66667 | 48209.33 | 4820.933

## GLICERINA
GLICERINA |  | 1cp=1mPa s
RPM | Velocitat cisalladura (s-1) | h1 (mPa s) | h2 (mPa s) | h3 (mPa s) | h promedi (mPa s) | Error h (mPa s) | Esforç cisalladura (mN/m2) | Error esf cisalladura(mN/m2)
0.3 | 0.0627 | 285 | 290 | 285 | 286.6667 | 14.33333 | 17.974 | 1.7974
0.5 | 0.1045 | 319 | 280 | 285 | 294.6667 | 14.73333 | 30.79267 | 3.079267
0.6 | 0.1254 | 285 | 284 | 290 | 286.3333 | 14.31667 | 35.9062 | 3.59062
1 | 0.209 | 285 | 289 | 300 | 291.3333 | 14.56667 | 60.88867 | 6.088867
1.5 | 0.3135 | 400 | 284 | 289 | 324.3333 | 16.21667 | 101.6785 | 10.16785
2 | 0.418 | 290 | 285 | 315 | 296.6667 | 14.83333 | 124.0067 | 12.40067
2.5 | 0.5225 | 283 | 300 | 288 | 290.3333 | 14.51667 | 151.6992 | 15.16992
3 | 0.627 | 286 | 287 | 287 | 286.6667 | 14.33333 | 179.74 | 17.974
4 | 0.836 | 286 | 300 | 286 | 290.6667 | 14.53333 | 242.9973 | 24.29973
5 | 1.045 | 284 | 286 | 296 | 288.6667 | 14.43333 | 301.6567 | 30.16567
6 | 1.254 | 319 | 324 | 316 | 319.6667 | 15.98333 | 400.862 | 40.0862
10 | 2.09 | 292 | 400 | 293 | 328.3333 | 16.41667 | 686.2167 | 68.62167
12 | 2.508 | 294 | 287 | 289 | 290 | 14.5 | 727.32 | 72.732
20 | 4.18 | 284 | 287 | 350 | 307 | 15.35 | 1283.26 | 128.326
30 | 6.27 | 286 | 287 | 288 | 287 | 14.35 | 1799.49 | 179.949
50 | 10.45 | 283 | 450 | 283 | 338.6667 | 16.93333 | 3539.067 | 353.9067
60 | 12.54 | 285 | 300 | 286 | 290.3333 | 14.51667 | 3640.78 | 364.078
100 | 20.9 | 290 | 289 | 291 | 290 | 14.5 | 6061 | 606.1
200 | 41.8 | 283 | 284 | 286 | 284.3333 | 14.21667 | 11885.13 | 1188.513