## Pd103-L. Glass
|  | Archer et al |  | “Radiation transmission data for radionuclides and materials relevant to brachytherapy facility shielding”
Radionuclide: | Pd-103 | a (mm-1) = | 34.174 | P. Papagiannis, D. Baltas, D. Granero, J. Pérez-Calatayud, J. Gimeno, F. Ballester and J. L. M. Venselaar
Material: | Lead Glass | b (mm-1) = | -18.0185 | Med. Phys. 35, 4898-4906
|  | g = | 4.13987
| Interpolation | Archer et al
HVL1 = | 0.02545785 | 0.02536388 | mm
TVL1 = | 0.07262263 | 0.07267364 | mm
HVLe = |  | 0.02028288 | mm
TVLe = |  | 0.06737827 | mm
Thickness (mm) | Transmission | Uncertainty | Archer
0 | 1 | 0 | 1
0.01 | 0.801979 | 0.000801605 | 0.8035681
0.03 | 0.435187 | 0.000626869 | 0.4282358
0.05 | 0.221779 | 0.000864486 | 0.2169789
0.07 | 0.110925 | 0.000631193 | 0.1095668
0.0875 | 0.0555344 | 0.000160223 | 0.06024997
0.11 | 0.0273401 | 0.000328093 | 0.02792684
0.13 | 0.0132235 | 0.000167144 | 0.01409906
0.14 | 0.00995865 | 0.000247526 | 0.01001785
0.15 | 0.00733979 | 0.000160176 | 0.00711801
0.16 | 0.00521683 | 9.74596e-05 | 0.005057581
0.17 | 0.00367959 | 0.000100371 | 0.003593578
0.19 | 0.00209159 | 1.39213e-05 | 0.001814243
0.22 | 0.00110127 | 2.13815e-05 | 0.0006508008
0.25 | 0.00070183 | 2.41813e-05 | 0.0002334536
0.28 | 0.0006013 | 2.1922e-05 | 8.374392e-05
0.32 | 0.000476671 | 2.64438e-05 | 2.13447e-05

## I125-L. Glass
|  | Archer et al |  | “Radiation transmission data for radionuclides and materials relevant to brachytherapy facility shielding”
Radionuclide: | I-125 | a (mm-1) | 15.7149 | P. Papagiannis, D. Baltas, D. Granero, J. Pérez-Calatayud, J. Gimeno, F. Ballester and J. L. M. Venselaar
Material: | Lead Glass | b (mm-1) | -14.548 | Med. Phys. 35, 4898-4906
|  | g | 13.9804
| Interpolation | Archer et al
HVL1 = | 0.05642463 | 0.05594285 | mm
TVL1 = | 0.156366 | 0.1583579 | mm
HVLe = |  | 0.04410764 | mm
TVLe = |  | 0.1465224 | mm
Thickness (mm) | Transmission | Uncertainty | Archer
0 | 1 | 0 | 1
0.03 | 0.750746 | 0.00115319 | 0.7507613
0.07 | 0.405773 | 0.000580021 | 0.4008973
0.11 | 0.210217 | 0.00146153 | 0.2138146
0.14 | 0.129403 | 0.000311668 | 0.1334414
0.17 | 0.0806756 | 0.000515774 | 0.08328058
0.21 | 0.0424285 | 0.000280033 | 0.04441687
0.25 | 0.0236757 | 0.000236853 | 0.0236893
0.3 | 0.0112252 | 0.000105396 | 0.01079711
0.33 | 0.00700964 | 5.36345e-05 | 0.00673846
0.37 | 0.00425067 | 0.0001179 | 0.003593891
0.41 | 0.00249223 | 9.22153e-05 | 0.001916766
0.45 | 0.00158634 | 7.79884e-05 | 0.001022288
0.48 | 0.00100146 | 2.45238e-05 | 0.0006380086
0.52 | 0.000731544 | 2.97587e-05 | 0.0003402755
0.56 | 0.000411703 | 5.16128e-05 | 0.0001814826
0.6 | 0.000297123 | 2.43704e-05 | 9.679194e-05

## Cs131-L. Glass
|  | Archer et al |  | “Radiation transmission data for radionuclides and materials relevant to brachytherapy facility shielding”
Radionuclide: | Cs-131 | a (mm-1) | 13.372 | P. Papagiannis, D. Baltas, D. Granero, J. Pérez-Calatayud, J. Gimeno, F. Ballester and J. L. M. Venselaar
Material: | Lead Glass | b (mm-1) | -11.6035 | Med. Phys. 35, 4898-4906
|  | g | 10.2353
| Interpolation | Archer et al
HVL1 = | 0.0676129 | 0.06661152 | mm
TVL1 = | 0.1866444 | 0.1869756 | mm
HVLe = |  | 0.05183571 | mm
TVLe = |  | 0.1721945 | mm
Thickness (mm) | Transmission | Uncertainty | Archer
0 | 1 | 0 | 1
0.03 | 0.807677 | 0.000983405 | 0.8077237
0.06 | 0.553754 | 0.00197248 | 0.546161
0.1 | 0.323823 | 0.00113407 | 0.3199635
0.15 | 0.163316 | 0.000628783 | 0.1639576
0.2 | 0.0836293 | 0.00015573 | 0.08401603
0.24 | 0.0479134 | 0.000196519 | 0.04921152
0.28 | 0.0290622 | 0.000337711 | 0.02882513
0.32 | 0.0172565 | 0.000167174 | 0.01688402
0.38 | 0.0079477 | 0.000137698 | 0.007568899
0.42 | 0.00489666 | 7.90532e-05 | 0.004433404
0.46 | 0.00283619 | 5.63659e-05 | 0.00259682
0.5 | 0.00161161 | 9.21497e-05 | 0.00152106
0.54 | 0.00109476 | 2.84855e-05 | 0.0008909452
0.58 | 0.000674236 | 3.87057e-05 | 0.0005218619
0.62 | 0.000387796 | 3.81786e-05 | 0.0003056751
0.65 | 0.000351084 | 3.22023e-05 | 0.0002046626

## Tm170-L. Glass
|  | Archer et al |  | “Radiation transmission data for radionuclides and materials relevant to brachytherapy facility shielding”
Radionuclide: | Tm-170 | a (mm-1) | 0.866738 | P. Papagiannis, D. Baltas, D. Granero, J. Pérez-Calatayud, J. Gimeno, F. Ballester and J. L. M. Venselaar
Material: | Lead Glass | b (mm-1) | 1.21876 | Med. Phys. 35, 4898-4906
|  | g | 0.878467
| Inteerpolation | Archer et al
HVL1 = | 0.4032622 | 0.3926389 | mm
TVL1 = | 1.7357 | 1.727505 | mm
HVLe = |  | 0.7997194 | mm
TVLe = |  | 2.65661 | mm
Thickness (mm) | Transmission | Uncertainty | Archer
0 | 1 | 0 | 1
0.2 | 0.721214 | 0.00186653 | 0.6841458
0.4 | 0.502637 | 0.00143853 | 0.4944134
0.6 | 0.364081 | 0.000599278 | 0.3703061
1.2 | 0.172576 | 0.000999265 | 0.1762977
2 | 0.0763977 | 0.000371332 | 0.07594332
2.6 | 0.0439718 | 0.000240578 | 0.04254413
3.2 | 0.0254963 | 0.000271667 | 0.0243961
4 | 0.0118372 | 8.40779e-05 | 0.01186268
4.5 | 0.00777005 | 0.00016655 | 0.007612329
5 | 0.00472656 | 0.000128701 | 0.004901014
5.5 | 0.00306417 | 0.000103763 | 0.003162435
6 | 0.00205018 | 8.96613e-05 | 0.002043679
6.8 | 0.000870139 | 5.50558e-05 | 0.001018365
7.4 | 0.000531356 | 2.67174e-05 | 0.0006045779
8 | 0.000308433 | 3.86915e-05 | 0.0003591049
8.6 | 0.000146014 | 1.39324e-05 | 0.0002133682

## Yb169-L. Glass
|  | Archer et al |  | “Radiation transmission data for radionuclides and materials relevant to brachytherapy facility shielding”
Radionuclide: | Yb-169 | a (mm-1) | 0.193589 | P. Papagiannis, D. Baltas, D. Granero, J. Pérez-Calatayud, J. Gimeno, F. Ballester and J. L. M. Venselaar
Material: | Lead Glass | b (mm-1) | 1.50904 | Med. Phys. 35, 4898-4906
|  | g | 1.16396
| Interpolation | Archer et al
HVL1 = | 0.5833626 | 0.5856569 | mm
TVL1 = | 4.167959 | 4.1453 | mm
HVLe = |  | 3.580509 | mm
TVLe = |  | 11.89419 | mm
Thickness (mm) | Transmission | Uncertainty | Archer
0 | 1 | 0 | 1
0.2 | 0.772897 | 0.00279896 | 0.7464712
0.5 | 0.534257 | 0.00126158 | 0.5399659
1 | 0.359029 | 0.00126407 | 0.3658937
2 | 0.216889 | 0.000529713 | 0.2142887
4 | 0.104807 | 0.000505545 | 0.1044508
7 | 0.0453095 | 0.000727273 | 0.04738953
10 | 0.0228156 | 0.000338527 | 0.02423757
12 | 0.015365 | 0.000296063 | 0.01594758
15 | 0.00847537 | 0.000222127 | 0.008691279
18 | 0.00491773 | 0.00018943 | 0.004799525
21 | 0.0028289 | 0.000134879 | 0.00266764
24 | 0.00175105 | 0.000106437 | 0.001487522
27 | 0.000945916 | 4.82675e-05 | 0.0008308245
29 | 0.000577995 | 8.08004e-05 | 0.0005637494
32 | 0.000400544 | 4.00416e-05 | 0.0003152289
35 | 0.000257546 | 2.98592e-05 | 0.0001763121

## Ir192-L. Glass
|  | Archer et al |  | “Radiation transmission data for radionuclides and materials relevant to brachytherapy facility shielding”
Radionuclide: | Ir-192 | a (mm-1) | 0.0488807 | P. Papagiannis, D. Baltas, D. Granero, J. Pérez-Calatayud, J. Gimeno, F. Ballester and J. L. M. Venselaar
Material: | Lead Glass | b (mm-1) | 0.0648901 | Med. Phys. 35, 4898-4906
|  | g | 0.266505
| Interpolation | Archer et al
HVL1 = | 6.330259 | 6.415785 | mm
TVL1 = | 23.7238 | 23.82785 | mm
HVLe = |  | 14.18039 | mm
TVLe = |  | 47.10622 | mm
Thickness (mm) | Transmission | Uncertainty | Archer
0 | 1 | 0 | 1
2 | 0.800527 | 0.000257901 | 0.7995331
5 | 0.574837 | 0.00114404 | 0.5792295
10 | 0.340302 | 0.00125049 | 0.3490112
20 | 0.136399 | 0.000791961 | 0.1387613
27 | 0.0761015 | 0.000446441 | 0.07689997
34 | 0.0448318 | 0.000430851 | 0.04413981
40 | 0.0288759 | 0.00031803 | 0.02806366
46 | 0.0188796 | 0.00022952 | 0.01816319
58 | 0.00819144 | 0.000203707 | 0.007948342
64 | 0.00549859 | 7.97332e-05 | 0.005353905
70 | 0.00375843 | 0.000133963 | 0.003642776
80 | 0.00191411 | 4.99686e-05 | 0.001954459
90 | 0.00092911 | 4.89286e-05 | 0.001069975
100 | 0.000493511 | 3.88414e-05 | 0.0005955938
110 | 0.000294349 | 2.70651e-05 | 0.0003361635
120 | 0.000196221 | 2.26151e-05 | 0.0001919589

## Au198-L. Glass
|  | Archer et al |  | “Radiation transmission data for radionuclides and materials relevant to brachytherapy facility shielding”
Radionuclide: | Au-198 | a (mm-1) | 0.0980177 | P. Papagiannis, D. Baltas, D. Granero, J. Pérez-Calatayud, J. Gimeno, F. Ballester and J. L. M. Venselaar
Material: | Lead Glass | b (mm-1) | -0.017098 | Med. Phys. 35, 4898-4906
|  | g | 2.88904
| Interpolation | Archer et al
HVL1 = | 7.679967 | 7.664431 | mm
TVL1 = | 24.08016 | 24.16766 | mm
HVLe = |  | 7.071653 | mm
TVLe = |  | 23.49152 | mm
Thickness (mm) | Transmission | Uncertainty | Archer
0 | 1 | 0 | 1
3 | 0.771444 | 0.000973764 | 0.7728707
7 | 0.533534 | 0.000829367 | 0.5327493
10 | 0.400663 | 0.00093116 | 0.3992738
17 | 0.203879 | 0.00039962 | 0.2017869
26 | 0.0824349 | 0.000485238 | 0.0835629
30 | 0.0555806 | 0.000118783 | 0.05646158
37 | 0.0280943 | 0.000143257 | 0.02843013
45 | 0.0132411 | 0.000173483 | 0.0129787
50 | 0.00833095 | 0.000125042 | 0.007950392
55 | 0.00525861 | 0.000121084 | 0.004870189
60 | 0.00354503 | 9.20646e-05 | 0.002983342
65 | 0.00250099 | 7.89642e-05 | 0.001827513
80 | 0.000836491 | 2.66322e-05 | 0.0004200802
85 | 0.000597631 | 3.63376e-05 | 0.0002573294
90 | 0.000476639 | 2.26822e-05 | 0.0001576328
100 | 0.00027553 | 2.97051e-05 | 5.915089e-05
| 4.16406e-05 | #REF!

## Cs137-L. Glass
|  | Archer et al |  | “Radiation transmission data for radionuclides and materials relevant to brachytherapy facility shielding”
Radionuclide: | Cs-137 | a (mm-1) | 0.0562808 | P. Papagiannis, D. Baltas, D. Granero, J. Pérez-Calatayud, J. Gimeno, F. Ballester and J. L. M. Venselaar
Material: | Lead Glass | b (mm-1) | -0.0147482 | Med. Phys. 35, 4898-4906
|  | g | 0.832428
| Interpolation | Archer et al
HVL1 = | 15.30599 | 15.40426 | mm
TVL1 = | 46.57759 | 46.55963 | mm
HVLe = |  | 12.31587 | mm
TVLe = |  | 40.91244 | mm
Thickness (mm) | Transmission | Uncertainty | Archer
0 | 1 | 0 | 1
10 | 0.646518 | 0.000823724 | 0.6447601
20 | 0.39832 | 0.000685337 | 0.3996937
30 | 0.240494 | 0.00064693 | 0.2408241
40 | 0.142157 | 0.000628362 | 0.1422815
50 | 0.0832746 | 0.000458448 | 0.08296806
60 | 0.0481536 | 0.000522339 | 0.04796956
70 | 0.0278101 | 0.000313413 | 0.02758279
80 | 0.0161691 | 0.000179199 | 0.01580501
90 | 0.00911434 | 0.000156999 | 0.009036335
100 | 0.00512085 | 9.09275e-05 | 0.005159241
110 | 0.00291093 | 9.8493e-05 | 0.002943063
120 | 0.00168787 | 2.85661e-05 | 0.001677934
130 | 0.00086211 | 3.59626e-05 | 0.000956315
140 | 0.000483396 | 2.90106e-05 | 0.0005449208
150 | 0.000330473 | 2.61449e-05 | 0.0003104611
160 | 0.000155851 | 2.51694e-05 | 0.0001768659

## Co60-L. Glass
|  | Archer et al |  | “Radiation transmission data for radionuclides and materials relevant to brachytherapy facility shielding”
Radionuclide: | Co-60 | a (mm-1) | 0.0309781 | P. Papagiannis, D. Baltas, D. Granero, J. Pérez-Calatayud, J. Gimeno, F. Ballester and J. L. M. Venselaar
Material: | Lead Glass | b (mm-1) | -0.0109703 | Med. Phys. 35, 4898-4906
|  | g | 1.09936
| Interpolation | Archer et al
HVL1 = | 29.55722 | 29.90703 | mm
TVL1 = | 86.458 | 86.3268 | mm
HVLe = |  | 22.37539 | mm
TVLe = |  | 74.32945 | mm
Thickness (mm) | Transmission | Uncertainty | Archer
0 | 1 | 0 | 1
10 | 0.813159 | 0.000852849 | 0.809204
30 | 0.494525 | 0.0010771 | 0.4987991
50 | 0.287569 | 0.000652546 | 0.2900047
70 | 0.163159 | 0.000250663 | 0.1627283
90 | 0.0900001 | 0.000364917 | 0.08951441
110 | 0.048875 | 0.000387844 | 0.04872116
130 | 0.0267162 | 0.000214693 | 0.02637222
150 | 0.0141158 | 0.000157265 | 0.01423463
170 | 0.00758606 | 0.000149756 | 0.007672187
190 | 0.00414138 | 7.15146e-05 | 0.004132128
210 | 0.00216129 | 5.66051e-05 | 0.002224677
230 | 0.00112528 | 3.96009e-05 | 0.001197508
250 | 0.000592059 | 3.47275e-05 | 0.0006445378
270 | 0.000330381 | 1.63419e-05 | 0.0003468946
290 | 0.000203291 | 1.70589e-05 | 0.0001866964
310 | 7.78671e-05 | 1.3977e-05 | 0.0001004776