## Pd103-Baryt
|  | Archer et al |  | “Radiation transmission data for radionuclides and materials relevant to brachytherapy facility shielding”
Radionuclide: | Pd-103 | a (mm-1) = | 5.03645 | P. Papagiannis, D. Baltas, D. Granero, J. Pérez-Calatayud, J. Gimeno, F. Ballester and J. L. M. Venselaar
Material: | Baryt | b (mm-1) = | -0.0161469 | Med. Phys. 35, 4898-4906
|  | g = | -0.734297
| Interpolation | Archer et al
HVL1 = | 0.1385064 | 0.1382039 | mm
TVL1 = | 0.4608906 | 0.461059 | mm
HVLe = |  | 0.1376261 | mm
TVLe = |  | 0.4571841 | mm
Thickness (mm) | Transmission | Uncertainty | Archer
0 | 1 | 0 | 1
0.05 | 0.777673 | 0.000799801 | 0.7780722
0.1 | 0.605982 | 0.00103886 | 0.6055049
0.25 | 0.286569 | 0.00076889 | 0.2857926
0.4 | 0.135735 | 0.000383775 | 0.1353543
0.5 | 0.0821814 | 0.000681829 | 0.08249264
0.6 | 0.050232 | 0.000172521 | 0.05046171
0.7 | 0.0309551 | 0.000285269 | 0.03103042
0.9 | 0.0122874 | 0.000124511 | 0.01203218
1 | 0.00771933 | 9.04082e-05 | 0.007638567
1.1 | 0.00474087 | 5.86836e-05 | 0.004942476
1.2 | 0.00324269 | 6.41452e-05 | 0.003278504
1.3 | 0.00226228 | 4.18583e-05 | 0.002243916
1.5 | 0.00121535 | 1.86484e-05 | 0.001183065
2 | 0.000492423 | 2.69757e-05 | 0.0005090306
2.5 | 0.000405059 | 1.99363e-05 | 0.0004178266
3 | 0.000398407 | 2.40686e-05 | 0.0004039178

## I125-Baryt
|  | Archer et al |  | “Radiation transmission data for radionuclides and materials relevant to brachytherapy facility shielding”
Radionuclide: | I-125 | a (mm-1) | 2.24502 | P. Papagiannis, D. Baltas, D. Granero, J. Pérez-Calatayud, J. Gimeno, F. Ballester and J. L. M. Venselaar
Material: | Baryt | b (mm-1) | -0.131223 | Med. Phys. 35, 4898-4906
|  | g | -0.259777
| Interpolation | Archer et al
HVL1 = | 0.3325608 | 0.3298794 | mm
TVL1 = | 1.114332 | 1.115088 | mm
HVLe = |  | 0.3087488 | mm
TVLe = |  | 1.025641 | mm
Thickness (mm) | Transmission | Uncertainty | Archer
0 | 1 | 0 | 1
0.2 | 0.662563 | 0.00176879 | 0.6562144
0.4 | 0.433284 | 0.00115907 | 0.4319953
0.6 | 0.286373 | 0.000992061 | 0.2853951
0.8 | 0.18898 | 0.000516998 | 0.1892811
1.1 | 0.102901 | 0.000524344 | 0.1030749
1.4 | 0.0565523 | 0.000147734 | 0.05675871
1.7 | 0.0317061 | 0.000142358 | 0.03165509
2 | 0.017871 | 0.000113026 | 0.01791193
2.4 | 0.00855364 | 0.000123909 | 0.008601776
2.8 | 0.00438867 | 8.20724e-05 | 0.004272194
3.2 | 0.00223581 | 3.2195e-05 | 0.00220473
3.6 | 0.00132656 | 5.44343e-05 | 0.0011875
4 | 0.000649907 | 2.81133e-05 | 0.0006701741
4.4 | 0.000393791 | 2.82351e-05 | 0.0003975097
4.8 | 0.00023072 | 2.78501e-05 | 0.000248283
5.2 | 0.000129636 | 1.74608e-05 | 0.0001633946

## Cs131-Baryt
|  | Archer et al |  | “Radiation transmission data for radionuclides and materials relevant to brachytherapy facility shielding”
Radionuclide: | Cs-131 | a (mm-1) | 1.71612 | P. Papagiannis, D. Baltas, D. Granero, J. Pérez-Calatayud, J. Gimeno, F. Ballester and J. L. M. Venselaar
Material: | Baryt | b (mm-1) | -0.0169479 | Med. Phys. 35, 4898-4906
|  | g | -0.368757
| Interpolation | Archer et al
HVL1 = | 0.4112424 | 0.4085007 | mm
TVL1 = | 1.361378 | 1.362962 | mm
HVLe = |  | 0.4039037 | mm
TVLe = |  | 1.341739 | mm
Thickness (mm) | Transmission | Uncertainty | Archer
0 | 1 | 0 | 1
0.1 | 0.850647 | 0.000929936 | 0.8437804
0.4 | 0.509696 | 0.000878887 | 0.5072534
0.7 | 0.305301 | 0.000769826 | 0.3053188
1 | 0.18346 | 0.000265459 | 0.1840447
1.5 | 0.0792332 | 0.000609893 | 0.07949244
1.9 | 0.0407319 | 0.000339991 | 0.04080352
2.3 | 0.020972 | 0.000237814 | 0.02105845
2.7 | 0.0109147 | 9.86568e-05 | 0.01094295
3.1 | 0.00597363 | 0.000102804 | 0.005735748
3.5 | 0.00304587 | 6.80205e-05 | 0.003038986
3.9 | 0.00174419 | 6.05872e-05 | 0.001631823
4.2 | 0.00110296 | 7.01342e-05 | 0.001034494
4.6 | 0.000581749 | 2.66032e-05 | 0.0005729629
5 | 0.000292034 | 1.8436e-05 | 0.0003246494
5.4 | 0.000178235 | 1.88169e-05 | 0.0001889589
5.8 | 0.000102359 | 1.25977e-05 | 0.0001134509

## Tm170-Baryt
|  | Archer et al |  | “Radiation transmission data for radionuclides and materials relevant to brachytherapy facility shielding”
Radionuclide: | Tm-170 | a (mm-1) | 0.662 | P. Papagiannis, D. Baltas, D. Granero, J. Pérez-Calatayud, J. Gimeno, F. Ballester and J. L. M. Venselaar
Material: | Baryt | b (mm-1) | -0.005163 | Med. Phys. 35, 4898-4906
|  | g | -0.0001585
| Inteerpolation | Archer et al
HVL1 = | 1.044106 | 1.055281 | mm
TVL1 = | 3.273504 | 3.50557 | mm
HVLe = |  | 1.04705 | mm
TVLe = |  | 3.478225 | mm
Thickness (mm) | Transmission | Uncertainty | Archer
0 | 1 | 0 | 1
0.5 | 0.77892 | 0.000805263 | 0.7200617
1 | 0.517748 | 0.00149371 | 0.5184889
2 | 0.234783 | 0.00101482 | 0.2688308
3 | 0.118799 | 0.000338624 | 0.1393859
3.5 | 0.0867053 | 0.000520613 | 0.1003666
4.5 | 0.0481143 | 0.000178679 | 0.05203904
5.5 | 0.0276868 | 0.000174753 | 0.02698173
6.5 | 0.0158302 | 0.000150686 | 0.01398977
7.5 | 0.00876287 | 0.000277571 | 0.007253564
8.5 | 0.00507907 | 7.45696e-05 | 0.003760907
9.5 | 0.00279394 | 9.05855e-05 | 0.001949997
10.5 | 0.00157583 | 5.62203e-05 | 0.001011057
12 | 0.000678256 | 4.77977e-05 | 0.0003774754
13 | 0.000355538 | 1.08718e-05 | 0.000195718
14 | 0.00029052 | 2.30238e-05 | 0.0001014783
15 | 0.000143356 | 1.71824e-05 | 5.261578e-05

## Yb169-Baryt
|  | Archer et al |  | “Radiation transmission data for radionuclides and materials relevant to brachytherapy facility shielding”
Radionuclide: | Yb-169 | a (mm-1) | 0.0525978 | P. Papagiannis, D. Baltas, D. Granero, J. Pérez-Calatayud, J. Gimeno, F. Ballester and J. L. M. Venselaar
Material: | Baryt | b (mm-1) | 0.910077 | Med. Phys. 35, 4898-4906
|  | g | 3.05856
| Interpolation | Archer et al
HVL1 = | 2.239825 | 2.09405 | mm
TVL1 = | 24.96338 | 25.80014 | mm
HVLe = |  | 13.17825 | mm
TVLe = |  | 43.77721 | mm
Thickness (mm) | Transmission | Uncertainty | Archer
0 | 1 | 0 | 1
1.5 | 0.556507 | 0.000679582 | 0.5568002
4 | 0.387558 | 0.00118491 | 0.3920567
10 | 0.251021 | 0.00067552 | 0.2446654
15 | 0.180784 | 0.000901381 | 0.1807734
27 | 0.0886 | 0.000750902 | 0.09380271
35 | 0.055901 | 0.000499065 | 0.06140443
45 | 0.0330349 | 0.000544598 | 0.03625638
60 | 0.0160536 | 0.000271527 | 0.01646845
75 | 0.00809719 | 0.000127745 | 0.007481709
90 | 0.00409103 | 0.000120236 | 0.003399039
100 | 0.00286038 | 0.000122438 | 0.002008754
115 | 0.0014746 | 9.29445e-05 | 0.0009126047
135 | 0.000618005 | 4.29583e-05 | 0.0003187308
150 | 0.000325869 | 6.71107e-05 | 0.0001448038
165 | 0.000245079 | 3.52739e-05 | 6.578638e-05
180 | 9.2517e-05 | 1.8799e-05 | 2.988766e-05

## Ir192-Baryt
|  | Archer et al |  | “Radiation transmission data for radionuclides and materials relevant to brachytherapy facility shielding”
Radionuclide: | Ir-192 | a (mm-1) | 0.0269264 | P. Papagiannis, D. Baltas, D. Granero, J. Pérez-Calatayud, J. Gimeno, F. Ballester and J. L. M. Venselaar
Material: | Baryt | b (mm-1) | -0.023723 | Med. Phys. 35, 4898-4906
|  | g | 39.5638
| Interpolation | Archer et al
HVL1 = | 28.08939 | 27.74067 | mm
TVL1 = | 86.98337 | 87.51241 | mm
HVLe = |  | 25.74229 | mm
TVLe = |  | 85.51403 | mm
Thickness (mm) | Transmission | Uncertainty | Archer
0 | 1 | 0 | 1
20 | 0.622151 | 0.00136615 | 0.6158703
40 | 0.362413 | 0.00115983 | 0.359426
60 | 0.210162 | 0.000302678 | 0.2097634
80 | 0.121059 | 0.000205742 | 0.1224193
100 | 0.0700322 | 0.00027271 | 0.07144475
120 | 0.0413367 | 0.000358115 | 0.04169563
140 | 0.0241872 | 0.000280816 | 0.02433385
160 | 0.0144185 | 0.000166971 | 0.0142014
185 | 0.00740114 | 4.27097e-05 | 0.00724405
210 | 0.00390444 | 6.27496e-05 | 0.003695147
225 | 0.00266517 | 0.000100694 | 0.0024673
240 | 0.00191332 | 2.86373e-05 | 0.00164745
270 | 0.000827077 | 3.35815e-05 | 0.0007345013
300 | 0.000386213 | 2.49543e-05 | 0.0003274711
320 | 0.00018918 | 1.28636e-05 | 0.0001911143
340 | 0.0001606548 | 7.897684e-06 | 0.0001115356

## Au198-Baryt
|  | Archer et al |  | “Radiation transmission data for radionuclides and materials relevant to brachytherapy facility shielding”
Radionuclide: | Au-198 | a (mm-1) | 0.0292786 | P. Papagiannis, D. Baltas, D. Granero, J. Pérez-Calatayud, J. Gimeno, F. Ballester and J. L. M. Venselaar
Material: | Baryt | b (mm-1) | -0.0116186 | Med. Phys. 35, 4898-4906
|  | g | 1.27942
| Interpolation | Archer et al
HVL1 = | 31.76389 | 32.40498 | mm
TVL1 = | 91.59451 | 91.57736 | mm
HVLe = |  | 23.67419 | mm
TVLe = |  | 78.64396 | mm
Thickness (mm) | Transmission | Uncertainty | Archer
0 | 1 | 0 | 1
7 | 0.88255 | 0.00110826 | 0.8781653
20 | 0.668863 | 0.00116026 | 0.6689185
45 | 0.360403 | 0.000815512 | 0.3633781
70 | 0.183333 | 0.00095831 | 0.184363
95 | 0.0908838 | 0.00015605 | 0.09064257
110 | 0.0590262 | 0.000463214 | 0.05878864
130 | 0.0330826 | 0.000141803 | 0.03287604
150 | 0.0183053 | 0.000187154 | 0.01834295
170 | 0.00996501 | 0.000122371 | 0.01022316
180 | 0.00742356 | 0.000112224 | 0.007630434
200 | 0.00426157 | 9.09819e-05 | 0.004249886
230 | 0.00170712 | 4.24448e-05 | 0.001766019
260 | 0.000722002 | 2.36146e-05 | 0.0007337643
280 | 0.000376005 | 2.65743e-05 | 0.0004085572
300 | 0.000242813 | 2.22189e-05 | 0.0002274812
320 | 0.000148707 | 1.86826e-05 | 0.0001266591
| 4.16406e-05 | #REF!

## Cs137-Baryt
|  | Archer et al |  | “Radiation transmission data for radionuclides and materials relevant to brachytherapy facility shielding”
Radionuclide: | Cs-137 | a (mm-1) | 0.0218654 | P. Papagiannis, D. Baltas, D. Granero, J. Pérez-Calatayud, J. Gimeno, F. Ballester and J. L. M. Venselaar
Material: | Baryt | b (mm-1) | -0.00898326 | Med. Phys. 35, 4898-4906
|  | g | 0.821809
| Interpolation | Archer et al
HVL1 = | 46.43104 | 46.42259 | mm
TVL1 = | 131.3463 | 131.1926 | mm
HVLe = |  | 31.70064 | mm
TVLe = |  | 105.3072 | mm
Thickness (mm) | Transmission | Uncertainty | Archer
0 | 1 | 0 | 1
25 | 0.70763 | 0.000878226 | 0.704145
50 | 0.471901 | 0.000482239 | 0.4706544
75 | 0.299647 | 0.000324709 | 0.3015672
100 | 0.187129 | 0.000670714 | 0.1871396
140 | 0.0841144 | 0.000233376 | 0.08340198
165 | 0.0501257 | 0.000340336 | 0.04943985
185 | 0.0325769 | 0.000295703 | 0.03233877
220 | 0.0158658 | 0.000154512 | 0.01525594
250 | 0.00819802 | 0.000126557 | 0.0079703
280 | 0.00413166 | 3.42367e-05 | 0.004152432
300 | 0.00258768 | 8.13408e-05 | 0.002685999
330 | 0.0014268 | 7.29557e-05 | 0.001396122
350 | 0.000864076 | 5.68629e-05 | 0.0009021906
380 | 0.000422536 | 9.54184e-06 | 0.0004684922
410 | 0.000190019 | 2.66806e-05 | 0.0002432136
440 | 0.000111182 | 9.76287e-06 | 0.0001262421

## Co60-Baryt
|  | Archer et al |  | “Radiation transmission data for radionuclides and materials relevant to brachytherapy facility shielding”
Radionuclide: | Co-60 | a (mm-1) | 0.0152292 | P. Papagiannis, D. Baltas, D. Granero, J. Pérez-Calatayud, J. Gimeno, F. Ballester and J. L. M. Venselaar
Material: | Baryt | b (mm-1) | -0.00652819 | Med. Phys. 35, 4898-4906
|  | g | 0.807428
| Interpolation | Archer et al
HVL1 = | 67.9856 | 68.18917 | mm
TVL1 = | 190.953 | 191.0974 | mm
HVLe = |  | 45.51435 | mm
TVLe = |  | 151.1954 | mm
Thickness (mm) | Transmission | Uncertainty | Archer
0 | 1 | 0 | 1
30 | 0.763794 | 0.000963318 | 0.7548755
70 | 0.488891 | 0.000323122 | 0.4896686
110 | 0.298404 | 0.00113745 | 0.3007362
170 | 0.133968 | 0.000279211 | 0.1345865
200 | 0.0881382 | 0.000430267 | 0.08807579
240 | 0.0496693 | 0.000137934 | 0.04932244
280 | 0.0280167 | 0.000143806 | 0.02731693
330 | 0.0129771 | 0.000105354 | 0.0129286
360 | 0.00823404 | 5.97244e-05 | 0.00822738
390 | 0.00540789 | 0.000117656 | 0.00522781
420 | 0.00326463 | 2.24997e-05 | 0.00331837
470 | 0.00149176 | 2.30971e-05 | 0.001553398
520 | 0.00068558 | 2.98313e-05 | 0.000726368
560 | 0.000396429 | 2.10987e-05 | 0.0003952394
600 | 0.000206553 | 1.65207e-05 | 0.0002150117
650 | 8.77469e-05 | 9.04934e-06 | 0.0001004338