## Pd103-Steel
|  | Archer et al |  | “Radiation transmission data for radionuclides and materials relevant to brachytherapy facility shielding”
Radionuclide: | Pd-103 | a (mm-1) = | 17.6269 | P. Papagiannis, D. Baltas, D. Granero, J. Pérez-Calatayud, J. Gimeno, F. Ballester and J. L. M. Venselaar
Material: | Stainless steel | b (mm-1) = | -0.00178812 | Med. Phys. 35, 4898-4906
|  | g = | -1.22461
| Interpolation | Archer et al
HVL1 = | 0.04121805 | 0.03932954 | mm
TVL1 = | 0.1284181 | 0.1307032 | mm
HVLe = |  | 0.03932326 | mm
TVLe = |  | 0.130629 | mm
Thickness (mm) | Transmission | Uncertainty | Archer
0 | 1 | 0 | 1
0.01 | 0.881744 | 0.000938704 | 0.8384092
0.02 | 0.740638 | 0.00172054 | 0.7029333
0.04 | 0.511316 | 0.00137962 | 0.4941271
0.08 | 0.245195 | 0.00105206 | 0.2441997
0.14 | 0.0806913 | 0.000497552 | 0.08491118
0.16 | 0.0573604 | 0.000312029 | 0.05973892
0.18 | 0.040242 | 0.000278926 | 0.04204979
0.22 | 0.020161 | 0.000111881 | 0.02088987
0.26 | 0.0103979 | 0.000247828 | 0.0104547
0.29 | 0.00617666 | 0.0001213 | 0.006284616
0.32 | 0.00411958 | 7.48014e-05 | 0.003841856
0.36 | 0.0023368 | 6.29645e-05 | 0.002091731
0.45 | 0.0009621 | 5.63827e-05 | 0.0008025779
0.55 | 0.000558605 | 3.86704e-05 | 0.0005785395
0.6525 | 0.00045805 | 3.85773e-05 | 0.0005513074
0.75 | 0.000380034 | 2.75302e-05 | 0.0005483515

## I125-Steel
|  | Archer et al |  |  | “Radiation transmission data for radionuclides and materials relevant to brachytherapy facility shielding”
Radionuclide: | I-125 | a (mm-1) | -2267.29 |  | P. Papagiannis, D. Baltas, D. Granero, J. Pérez-Calatayud, J. Gimeno, F. Ballester and J. L. M. Venselaar
Material: | Stainless steel | b (mm-1) | 2274.71 |  | Med. Phys. 35, 4898-4906
|  | g | 8.97694e-05
| Interpolation | Archer et al
HVL1 = | 0.09926692 | 0.09431852 | mm
TVL1 = | 0.3171829 | 0.320589 | mm
HVLe = |  | -0.0003057162 | mm | Warning!: alpha parameter is negative. Derived HVLe and TVLe values are meaningful.
TVLe = |  | -0.001015567 | mm
Thickness (mm) | Transmission | Uncertainty | Archer
0 | 1 | 0 | 1
0.05 | 0.726493 | 0.00202532 | 0.6913476
0.1 | 0.497228 | 0.00202116 | 0.4797569
0.17 | 0.295372 | 0.000666539 | 0.2894543
0.25 | 0.162738 | 0.000835336 | 0.1639081
0.35 | 0.0788303 | 0.000244485 | 0.08156336
0.43 | 0.045484 | 0.000557682 | 0.04714406
0.5 | 0.0282487 | 0.00031617 | 0.02939565
0.6 | 0.0144731 | 0.000249324 | 0.01514464
0.67 | 0.00923574 | 0.00019229 | 0.009596475
0.72 | 0.00675087 | 9.14626e-05 | 0.006955068
0.8 | 0.0042271 | 0.000124852 | 0.004183613
0.9 | 0.00243969 | 6.71472e-05 | 0.002241996
1 | 0.00139118 | 4.70131e-05 | 0.001216722
1.1 | 0.000761614 | 2.07408e-05 | 0.000668513
1.2 | 0.000540311 | 2.32707e-05 | 0.0003717766
1.3 | 0.000394075 | 3.13049e-05 | 0.0002092191

## Cs131-Steel
|  | Archer et al |  | “Radiation transmission data for radionuclides and materials relevant to brachytherapy facility shielding”
Radionuclide: | Cs-131 | a (mm-1) | 5.84872 | P. Papagiannis, D. Baltas, D. Granero, J. Pérez-Calatayud, J. Gimeno, F. Ballester and J. L. M. Venselaar
Material: | Stainless steel | b (mm-1) | -0.000496284 | Med. Phys. 35, 4898-4906
|  | g | -1.04437
| Interpolation | Archer et al
HVL1 = | 0.1228838 | 0.1185274 | mm
TVL1 = | 0.3896749 | 0.3938305 | mm
HVLe = |  | 0.1185126 | mm
TVLe = |  | 0.3936904 | mm
Thickness (mm) | Transmission | Uncertainty | Archer
0 | 1 | 0 | 1
0.04 | 0.825962 | 0.00283519 | 0.7914201
0.1 | 0.576404 | 0.0021171 | 0.5572153
0.15 | 0.422465 | 0.000785123 | 0.4159517
0.3 | 0.170273 | 0.000615881 | 0.1730474
0.4 | 0.0940559 | 0.000792996 | 0.09645927
0.5 | 0.0517809 | 0.00035256 | 0.05378719
0.6 | 0.0286252 | 0.000358343 | 0.03001238
0.7 | 0.0166023 | 0.000482912 | 0.01676674
0.8 | 0.00926051 | 0.000182483 | 0.009387737
0.9 | 0.00544338 | 9.14406e-05 | 0.00527751
1 | 0.00319711 | 0.000150017 | 0.002988591
1.15 | 0.00146662 | 5.68937e-05 | 0.001308478
1.25 | 0.000766994 | 2.0666e-05 | 0.0007801468
1.35 | 0.000490306 | 2.76966e-05 | 0.0004869043
1.45 | 0.000315848 | 2.02816e-05 | 0.0003245385
1.55 | 0.000174902 | 7.38516e-06 | 0.0002349325

## Tm170-Steel
|  | Archer et al |  | “Radiation transmission data for radionuclides and materials relevant to brachytherapy facility shielding”
Radionuclide: | Tm-170 | a (mm-1) | 0.355594 | P. Papagiannis, D. Baltas, D. Granero, J. Pérez-Calatayud, J. Gimeno, F. Ballester and J. L. M. Venselaar
Material: | Stainless steel | b (mm-1) | 0.50136 | Med. Phys. 35, 4898-4906
|  | g | 1.01303
| Inteerpolation | Archer et al
HVL1 = | 1.005604 | 0.978277 | mm
TVL1 = | 4.43238 | 4.38954 | mm
HVLe = |  | 1.949266 | mm
TVLe = |  | 6.47532 | mm
Thickness (mm) | Transmission | Uncertainty | Archer
0 | 1 | 0 | 1
0.4 | 0.7509 | 0.0017361 | 0.7310388
0.8 | 0.566654 | 0.00170263 | 0.5582672
1.6 | 0.348218 | 0.00106251 | 0.3521393
3.2 | 0.162714 | 0.000237392 | 0.1645474
5 | 0.0799135 | 0.000349359 | 0.07839698
6 | 0.0540322 | 0.000303597 | 0.05323784
7 | 0.0380622 | 0.000151651 | 0.0365191
9 | 0.0178324 | 0.000220448 | 0.01749582
11 | 0.00854641 | 0.000233089 | 0.008490805
12 | 0.00583868 | 0.000126049 | 0.005930072
14 | 0.00272909 | 7.29189e-05 | 0.002900527
16 | 0.00128367 | 6.40715e-05 | 0.001421603
18 | 0.000574689 | 1.89832e-05 | 0.0006974426
20 | 0.000232937 | 1.66018e-05 | 0.0003423313
22 | 0.000142535 | 1.69408e-05 | 0.0001680683
24 | 5.29933e-05 | 9.19881e-06 | 8.252285e-05

## Yb169-Steel
|  | Archer et al |  | “Radiation transmission data for radionuclides and materials relevant to brachytherapy facility shielding”
Radionuclide: | Yb-169 | a (mm-1) | 0.0791446 | P. Papagiannis, D. Baltas, D. Granero, J. Pérez-Calatayud, J. Gimeno, F. Ballester and J. L. M. Venselaar
Material: | Stainless steel | b (mm-1) | 2.82047 | Med. Phys. 35, 4898-4906
|  | g | 6.09395
| Interpolation | Archer et al
HVL1 = | 2.235473 | 2.162104 | mm
TVL1 = | 21.82719 | 21.62708 | mm
HVLe = |  | 8.757985 | mm
TVLe = |  | 29.09339 | mm
Thickness (mm) | Transmission | Uncertainty | Archer
0 | 1 | 0 | 1
2 | 0.512094 | 0.00102524 | 0.510072
5 | 0.377667 | 0.000310509 | 0.378451
12 | 0.218152 | 0.000909369 | 0.214345
20 | 0.115483 | 0.000373886 | 0.113744
26 | 0.0719823 | 0.000478771 | 0.07074438
32 | 0.0443477 | 0.000213096 | 0.04400067
40 | 0.0229576 | 0.000148656 | 0.02336054
48 | 0.0118979 | 0.000143625 | 0.01240242
55 | 0.00678992 | 0.00017409 | 0.007126919
62 | 0.00388952 | 6.62639e-05 | 0.00409541
70 | 0.00222411 | 4.34909e-05 | 0.002174307
78 | 0.00114108 | 1.89619e-05 | 0.001154368
84 | 0.000664113 | 5.22045e-05 | 0.0007179794
92 | 0.000485278 | 5.36382e-05 | 0.0003811847
100 | 0.000206194 | 2.64963e-05 | 0.000202376
108 | 0.000130438 | 2.2968e-05 | 0.0001074441

## Ir192-Steel
|  | Archer et al |  | “Radiation transmission data for radionuclides and materials relevant to brachytherapy facility shielding”
Radionuclide: | Ir-192 | a (mm-1) | 0.0559399 | P. Papagiannis, D. Baltas, D. Granero, J. Pérez-Calatayud, J. Gimeno, F. Ballester and J. L. M. Venselaar
Material: | Stainless steel | b (mm-1) | -0.0266865 | Med. Phys. 35, 4898-4906
|  | g | 1.54598
| Interpolation | Archer et al
HVL1 = | 17.66344 | 17.82447 | mm
TVL1 = | 48.60279 | 48.49993 | mm
HVLe = |  | 12.39093 | mm
TVLe = |  | 41.16177 | mm
Thickness (mm) | Transmission | Uncertainty | Archer
0 | 1 | 0 | 1
10 | 0.705938 | 0.000611966 | 0.704438
20 | 0.450088 | 0.000397155 | 0.450921
30 | 0.271175 | 0.000598897 | 0.272124
40 | 0.159577 | 0.000637801 | 0.1593647
50 | 0.0926904 | 0.000272309 | 0.09204939
60 | 0.0530491 | 0.000436172 | 0.0528476
70 | 0.0305454 | 0.000108865 | 0.03026257
80 | 0.0171034 | 0.00023394 | 0.01731051
90 | 0.00983031 | 0.000105511 | 0.009897207
100 | 0.00550775 | 8.28335e-05 | 0.005657578
110 | 0.0031947 | 7.94099e-05 | 0.003233796
120 | 0.00168283 | 7.3551e-05 | 0.001848331
130 | 0.000986879 | 2.70078e-05 | 0.001056429
140 | 0.000555855 | 3.45184e-05 | 0.0006038075
150 | 0.000310376 | 2.01912e-05 | 0.0003451083
160 | 0.000156392 | 2.23575e-05 | 0.0001972477

## Au198-Steel
|  | Archer et al |  | “Radiation transmission data for radionuclides and materials relevant to brachytherapy facility shielding”
Radionuclide: | Au-198 | a (mm-1) | 0.0587703 | P. Papagiannis, D. Baltas, D. Granero, J. Pérez-Calatayud, J. Gimeno, F. Ballester and J. L. M. Venselaar
Material: | Stainless steel | b (mm-1) | -0.0306231 | Med. Phys. 35, 4898-4906
|  | g | 1.05601
| Interpolation | Archer et al
HVL1 = | 18.83922 | 19.00779 | mm
TVL1 = | 50.39247 | 50.28611 | mm
HVLe = |  | 11.79417 | mm
TVLe = |  | 39.1794 | mm
Thickness (mm) | Transmission | Uncertainty | Archer
0 | 1 | 0 | 1
6 | 0.840334 | 0.001277 | 0.8308894
16 | 0.569232 | 0.000686655 | 0.5690015
25 | 0.377367 | 0.000542563 | 0.3796213
40 | 0.176199 | 0.000716407 | 0.176216
52 | 0.091611 | 0.000475384 | 0.0908156
60 | 0.0579388 | 0.000404681 | 0.05763475
70 | 0.0327898 | 0.000209211 | 0.03238505
85 | 0.0139338 | 8.93698e-05 | 0.01351993
95 | 0.00741984 | 0.00011926 | 0.007529954
105 | 0.00423756 | 0.000107657 | 0.004189131
110 | 0.00302375 | 9.89216e-05 | 0.003123792
120 | 0.00169319 | 4.16406e-05 | 0.001736481
130 | 0.000841886 | 2.23145e-05 | 0.0009650603
140 | 0.000512096 | 2.79156e-05 | 0.0005362695
150 | 0.000241365 | 1.90164e-05 | 0.0002979763
160 | 0.000130666 | 1.0039e-05 | 0.0001655634
| 4.16406e-05 | #REF!

## Cs137-Steel
|  | Archer et al |  | “Radiation transmission data for radionuclides and materials relevant to brachytherapy facility shielding”
Radionuclide: | Cs-137 | a (mm-1) | 0.0482634 | P. Papagiannis, D. Baltas, D. Granero, J. Pérez-Calatayud, J. Gimeno, F. Ballester and J. L. M. Venselaar
Material: | Stainless steel | b (mm-1) | -0.0233651 | Med. Phys. 35, 4898-4906
|  | g | 0.820624
| Interpolation | Archer et al
HVL1 = | 22.7819 | 22.98476 | mm
TVL1 = | 62.54381 | 62.50165 | mm
HVLe = |  | 14.36176 | mm
TVLe = |  | 47.70872 | mm
Thickness (mm) | Transmission | Uncertainty | Archer
0 | 1 | 0 | 1
15 | 0.659428 | 0.00112548 | 0.6530601
30 | 0.386795 | 0.00072367 | 0.3875627
45 | 0.211992 | 0.00034089 | 0.2135357
60 | 0.111921 | 0.000399147 | 0.1117939
70 | 0.0718844 | 0.000345641 | 0.07126475
85 | 0.0361203 | 0.000117501 | 0.03562609
100 | 0.0179276 | 0.000171338 | 0.01757313
110 | 0.0108498 | 6.15815e-05 | 0.01092176
120 | 0.0068941 | 6.92734e-05 | 0.006772498
135 | 0.00330132 | 3.99744e-05 | 0.003297983
150 | 0.00149938 | 2.40044e-05 | 0.001602863
160 | 0.000903322 | 4.46764e-05 | 0.0009901874
170 | 0.000574745 | 2.58335e-05 | 0.0006115037
180 | 0.000375535 | 1.67332e-05 | 0.000377561
190 | 0.000205723 | 1.28344e-05 | 0.0002330837
200 | 0.000139338 | 9.51374e-06 | 0.0001438779

## Co60-Steel
|  | Archer et al |  | “Radiation transmission data for radionuclides and materials relevant to brachytherapy facility shielding”
Radionuclide: | Co-60 | a (mm-1) | 0.0354158 | P. Papagiannis, D. Baltas, D. Granero, J. Pérez-Calatayud, J. Gimeno, F. Ballester and J. L. M. Venselaar
Material: | Stainless steel | b (mm-1) | -0.016542 | Med. Phys. 35, 4898-4906
|  | g | 0.858371
| Interpolation | Archer et al
HVL1 = | 30.47971 | 30.47556 | mm
TVL1 = | 83.57854 | 83.51835 | mm
HVLe = |  | 19.57169 | mm
TVLe = |  | 65.01576 | mm
Thickness (mm) | Transmission | Uncertainty | Archer
0 | 1 | 0 | 1
10 | 0.826718 | 0.00117223 | 0.8170962
30 | 0.50683 | 0.000668365 | 0.5062791
50 | 0.287873 | 0.000258954 | 0.2888435
70 | 0.155987 | 0.000616738 | 0.1554353
90 | 0.0810375 | 0.000212776 | 0.08057433
110 | 0.0413593 | 0.000196231 | 0.04084376
130 | 0.0208687 | 0.000128986 | 0.02043958
145 | 0.0121219 | 0.000198443 | 0.01210143
160 | 0.00717298 | 0.000179211 | 0.007146348
175 | 0.00423551 | 6.40377e-05 | 0.004213253
190 | 0.00243065 | 6.16826e-05 | 0.002481395
200 | 0.00164339 | 4.34118e-05 | 0.001742797
215 | 0.000971515 | 1.97653e-05 | 0.001025426
230 | 0.000575821 | 3.77643e-05 | 0.0006031514
240 | 0.000362697 | 2.4924e-05 | 0.0004233741
250 | 0.000258157 | 1.16364e-05 | 0.0002971626